## MS
Date | ID | Pmax | Isc | Voc | Ipm | Vpm | FF | Rs | Rsh | Eff | T_Object | T_Target | Class | Sweep_Time | Irr_MonCell | Isc_MonCell | T_MonCell | T_Ambient
| GS04875KG3022527291 | 637.852173 | 15.55787 | 49.157885 | 14.951709 | 42.660821 | 83.402046 |  |  | 23.613765
| GS04875KG3022527570 | 632.74664 | 15.610009 | 49.076441 | 14.875613 | 42.535836 | 82.594976 |  |  | 23.424754
| GS04875KG3022531004 | 631.783803 | 15.586583 | 48.981368 | 14.890207 | 42.429484 | 82.753556 |  |  | 23.389109
| GS04875KG3022531491 | 633.577488 | 15.537084 | 49.058244 | 14.903184 | 42.512895 | 83.122428 |  |  | 23.455512
| GS04875KG3022533046 | 634.458611 | 15.566301 | 48.976978 | 14.952973 | 42.430267 | 83.21965 |  |  | 23.488132
| GS04875KG3022533102 | 634.096825 | 15.573389 | 49.17061 | 14.885933 | 42.59705 | 82.80696 |  |  | 23.474739
| GS04875KG3022534288 | 633.733091 | 15.567755 | 48.953224 | 14.947519 | 42.397209 | 83.157054 |  |  | 23.461273
| GS04875KG3022539048 | 634.730822 | 15.613946 | 48.971484 | 14.933485 | 42.503864 | 83.010618 |  |  | 23.49821
| GS04875KG3022539168 | 634.856532 | 15.608492 | 49.114813 | 14.909099 | 42.581819 | 82.813692 |  |  | 23.502864
| GS04875KG3022540510 | 631.438059 | 16.716471 | 49.193921 | 15.018726 | 42.07744 | 82.284706 |  |  | 23.386309
| GS04875KG3022541679 | 627.991721 | 15.496879 | 48.999282 | 14.931502 | 42.058174 | 82.70275 |  |  | 23.248723
| GS04875KG3022541791 | 633.8765 | 15.535176 | 49.145088 | 14.88776 | 42.577024 | 83.0249 |  |  | 23.466582
| GS04875KG3022542219 | 632.326872 | 15.497926 | 49.240065 | 14.839783 | 42.610251 | 82.860859 |  |  | 23.409214
| GS04875KG3022542263 | 632.285033 | 15.578703 | 49.159335 | 14.842881 | 42.598538 | 82.561127 |  |  | 23.407665
| GS04875KG3022546229 | 636.941721 | 15.613335 | 48.906311 | 15.016186 | 42.417011 | 83.414034 |  |  | 23.580059
| GS04875KG3022546301 | 632.383153 | 15.578299 | 48.992226 | 14.879049 | 42.501584 | 82.85774 |  |  | 23.411297
| GS04875KG3022546333 | 634.237105 | 15.616673 | 48.905408 | 14.943042 | 42.443641 | 83.043617 |  |  | 23.479932
| GS04875KG3022546420 | 633.370549 | 15.576096 | 49.034668 | 14.883218 | 42.556022 | 82.92701 |  |  | 23.447851
| GS04875KG3022546741 | 631.350001 | 15.577683 | 49.021213 | 14.859078 | 42.489176 | 82.676725 |  |  | 23.373049
| GS04875KG3022547068 | 634.297357 | 15.524888 | 49.169968 | 14.903567 | 42.560102 | 83.093012 |  |  | 23.482163
| GS04875KG3022550070 | 634.139134 | 15.540419 | 49.258967 | 14.863865 | 42.663139 | 82.839318 |  |  | 23.476305
| GS04875KG3022550088 | 632.285064 | 15.509072 | 49.162769 | 14.840397 | 42.605669 | 82.926012 |  |  | 23.407666
| GS04875KG3022550114 | 630.973714 | 15.533014 | 48.969958 | 14.86373 | 42.450564 | 82.951796 |  |  | 23.359119
| GS04875KG3022550715 | 634.346077 | 15.560069 | 49.210508 | 14.866211 | 42.670327 | 82.843205 |  |  | 23.483966
| GS04875KG3022553040 | 637.948832 | 15.526835 | 49.11024 | 14.979741 | 42.58744 | 83.662502 |  |  | 23.617343
| GS04875KG3022553056 | 634.220878 | 15.566774 | 48.972983 | 14.937237 | 42.45905 | 83.192727 |  |  | 23.479331
| GS04875KG3022553122 | 630.88842 | 15.571439 | 48.832286 | 14.89794 | 42.347359 | 82.96917 |  |  | 23.355961
| GS04875KG3022554526 | 632.143727 | 15.51262 | 49.142047 | 14.974574 | 42.214471 | 82.923466 |  |  | 23.402434
| GS04875KG3022554551 | 632.144005 | 15.515378 | 49.059677 | 14.883291 | 42.473402 | 83.047964 |  |  | 23.402444
| GS04875KG3022555454 | 635.664534 | 15.557881 | 49.158395 | 14.895352 | 42.675363 | 83.115082 |  |  | 23.532776
| GS04875KG3022555472 | 631.453496 | 15.523296 | 49.096642 | 14.841651 | 42.546041 | 82.852505 |  |  | 23.376881
| GS04875KG3022556702 | 630.315015 | 15.471051 | 49.083589 | 14.793234 | 42.60833 | 83.00448 |  |  | 23.334733
| GS04875KG3022556732 | 633.44044 | 15.512281 | 49.139 | 14.856885 | 42.636155 | 83.100534 |  |  | 23.450439
| GS04875KG3022557406 | 631.812482 | 15.586923 | 48.915967 | 14.906036 | 42.38635 | 82.866153 |  |  | 23.390171
| GS04875KG3022557692 | 635.358493 | 15.556683 | 49.133637 | 14.907282 | 42.620679 | 83.123325 |  |  | 23.521447
| GS04875KG3022557716 | 634.296257 | 15.574999 | 49.15794 | 14.898215 | 42.575319 | 82.845791 |  |  | 23.482122
| GS04875KG3022557721 | 631.555595 | 15.587726 | 48.850579 | 14.917184 | 42.337453 | 82.939062 |  |  | 23.38066
| GS04875KG3022558536 | 631.419945 | 15.584028 | 48.878899 | 14.896724 | 42.386496 | 82.892866 |  |  | 23.375639
| GS04875KG3022558581 | 629.248831 | 15.581137 | 48.789462 | 15.041198 | 41.83502 | 82.774627 |  |  | 23.295262
| GS04875KG3022561038 | 637.345693 | 15.558128 | 49.210115 | 14.92625 | 42.699653 | 83.245994 |  |  | 23.595014
| GS04875KG3022561157 | 630.521784 | 15.577845 | 48.808314 | 14.902246 | 42.310521 | 82.927564 |  |  | 23.342388
| GS04875KG3022561403 | 636.338932 | 15.587137 | 49.201779 | 14.921315 | 42.646305 | 82.973865 |  |  | 23.557743
| GS04875KG3022562392 | 632.941232 | 15.595596 | 48.885658 | 14.962354 | 42.302249 | 83.019471 |  |  | 23.431958
| GS04875KG3022562772 | 634.361122 | 15.56275 | 49.258008 | 15.010053 | 42.262416 | 82.751024 |  |  | 23.484523
| GS04875KG3022564061 | 633.699248 | 15.555761 | 49.097084 | 14.896887 | 42.539039 | 82.972894 |  |  | 23.46002
| GS04875KG3022564753 | 628.713327 | 15.498349 | 49.164955 | 14.78641 | 42.519673 | 82.510951 |  |  | 23.275438
| GS04875KG3022564845 | 627.364853 | 16.692683 | 49.120777 | 15.644245 | 40.125801 | 76.511871 |  |  | 23.225516
| GS04875KG3022566259 | 636.917015 | 15.648448 | 49.136705 | 14.940243 | 42.630968 | 82.833413 |  |  | 23.579144
| GS04875KG3022568365 | 631.752012 | 15.585974 | 48.861226 | 14.889986 | 42.42798 | 82.956099 |  |  | 23.387932
| GS04875KG3022570360 | 628.257682 | 15.567078 | 49.082944 | 14.93181 | 42.07512 | 82.224286 |  |  | 23.258569
| GS04875KG3022570497 | 628.254902 | 15.571465 | 48.868067 | 15.027538 | 41.806909 | 82.562198 |  |  | 23.258466
| GS04875KG3022570666 | 634.421317 | 15.546124 | 49.246539 | 15.010757 | 42.264445 | 82.866678 |  |  | 23.486752
| GS04875KG3022570819 | 633.199971 | 15.565227 | 49.093113 | 14.878818 | 42.557143 | 82.863802 |  |  | 23.441536
| GS04875KG3022571398 | 628.122013 | 15.531561 | 49.082719 | 14.945834 | 42.026562 | 82.394893 |  |  | 23.253547
| GS04875KG3022571448 | 628.825232 | 15.556102 | 48.822561 | 14.841947 | 42.368108 | 82.79586 |  |  | 23.27958
| GS04875KG3022572247 | 634.259057 | 15.626789 | 49.168899 | 14.87497 | 42.639349 | 82.547981 |  |  | 23.480745
| GS04875KG3022572886 | 630.611768 | 15.546278 | 49.156396 | 14.952704 | 42.173761 | 82.519313 |  |  | 23.345719
| GS04875KG3022574033 | 633.042351 | 15.540846 | 49.261383 | 14.849571 | 42.630345 | 82.689715 |  |  | 23.435701
| GS04875KG3022574057 | 636.704691 | 15.569355 | 49.256344 | 14.934014 | 42.634532 | 83.024306 |  |  | 23.571284
| GS04875KG3022577361 | 634.11222 | 15.584599 | 49.176873 | 14.868994 | 42.646612 | 82.738869 |  |  | 23.475309
| GS04875KG3022577444 | 630.777505 | 15.560415 | 49.054235 | 14.992727 | 42.072234 | 82.637755 |  |  | 23.351855
| GS04875KG3022581027 | 636.504639 | 15.600539 | 49.226054 | 14.900393 | 42.717306 | 82.883286 |  |  | 23.563878
| GS04875KG3022581035 | 637.535103 | 15.543819 | 49.216656 | 14.951005 | 42.641622 | 83.336311 |  |  | 23.602026
2026-01-07 13:18 | GS04875KG3022531572 | 627.313509 | 15.653639 | 49.108858 | 14.945572 | 41.973201 | 81.60363 | 0.376231 | 554.667548 | 23.223615 | 21.4 | 25 | 2 | 30 | 992.230376 | 0.1383978 | 22.408568 | 22.4375
2026-01-07 13:31 | GS04875KG3022542847 | 626.617629 | 15.62076 | 49.159261 | 14.901529 | 42.050558 | 81.600929 | 0.372582 | 376.796189 | 23.197853 | 21.46 | 25 | 2 | 30 | 992.303936 | 0.138408 | 22.315375 | 22.4375
2026-01-07 17:13 | GS04875KG3022540326 | 632.105652 | 15.593859 | 49.368655 | 14.946992 | 42.289822 | 82.107868 | 0.385224 | 347.145109 | 23.401024 | 23.02 | 25 | 2 | 30 | 991.904453 | 0.1383528 | 22.812371 | 22.9375
2026-01-07 17:13 | GS04875KG3022530908 | 633.82404 | 15.572481 | 49.13206 | 14.900054 | 42.538371 | 82.841115 | 0.374205 | 481.607187 | 23.46464 | 23.04 | 25 | 2 | 30 | 991.931832 | 0.1383566 | 22.812371 | 22.9375
2026-01-07 17:15 | GS04875KG3022502254 | 633.39291 | 15.592299 | 49.146451 | 14.878658 | 42.570568 | 82.655337 | 0.372905 | 292.512585 | 23.448679 | 23.05 | 25 | 2 | 30 | 991.970163 | 0.138362 | 22.812371 | 22.9375
2026-01-07 17:16 | GS04875KG3022537950 | 633.419679 | 15.621279 | 49.142889 | 15.05407 | 42.076307 | 82.511461 | 0.372266 | 192.484814 | 23.44967 | 23.07 | 25 | 3 | 30 | 991.88359 | 0.1383499 | 22.843431 | 22.9375
2026-01-07 17:17 | GS04875KG3022536273 | 633.540167 | 15.550671 | 49.139179 | 14.891915 | 42.542558 | 82.908128 | 0.371415 | 575.676904 | 23.454131 | 23.04 | 25 | 2 | 30 | 991.909143 | 0.1383535 | 22.843431 | 23
2026-01-07 17:19 | GS04875KG3022543092 | 637.203775 | 15.585503 | 49.285431 | 14.933112 | 42.670529 | 82.954313 | 0.370606 | 534.352593 | 23.58976 | 22.97 | 25 | 2 | 30 | 991.904453 | 0.1383528 | 22.812371 | 23
2026-01-07 17:20 | GS04875KG3022542847 | 634.253826 | 15.571737 | 49.288794 | 14.854082 | 42.69896 | 82.637629 | 0.368151 | 366.406411 | 23.480551 | 23.04 | 25 | 1 | 30 | 991.92088 | 0.1383551 | 22.812371 | 23
2026-01-07 17:21 | GS04875KG3022532867 | 632.999521 | 15.621674 | 49.148636 | 15.026922 | 42.124364 | 82.445004 | 0.375885 | 234.780279 | 23.434116 | 23.05 | 25 | 3 | 30 | 991.926356 | 0.1383559 | 22.812371 | 23
2026-01-07 17:27 | GS04875KG3022532946 | 634.075936 | 15.670211 | 49.175786 | 15.039124 | 42.161759 | 82.283945 | 0.375354 | 261.86411 | 23.380444 | 23.09 | 25 | 3 | 30 | 995.929158 | 0.1389142 | 22.812371 | 23
2026-01-07 | GS04875KG3022525996 | 632.19764 | 16.640719 | 49.145668 | 15.986503 | 39.545712 | 77.302855 | 0.379657 | 533.385131 | 23.404429 | 23.73 | 25 | 3 | 30 | 1006.958375 | 0.1384165 | 22.874491 | 22.5625
2026-01-07 | GS04875KG3022522517 | 632.679528 | 16.747434 | 49.080992 | 16.033464 | 39.459941 | 76.970122 | 0.374854 | 202.775145 | 23.422269 | 23.82 | 25 | 4 | 30 | 1006.938002 | 0.1384137 | 22.874491 | 22.5625
2026-01-07 | GS04875KG3022522147 | 634.297452 | 16.698293 | 49.241428 | 16.01622 | 39.603443 | 77.141888 | 0.379589 | 270.34547 | 23.482166 | 23.63 | 25 | 4 | 30 | 1006.946458 | 0.1384149 | 22.90555 | 22.625
2026-01-07 00:02 | GS04875KG3022540326 | 634.151799 | 16.72451 | 49.194065 | 15.851405 | 40.006032 | 77.077412 | 0.376102 | 180.258353 | 23.476774 | 23.55 | 25 | 3 | 30 | 1007.000167 | 0.1384222 | 22.90555 | 22.625
2026-01-07 00:03 | GS04875KG3022540559 | 630.99165 | 16.681355 | 49.103301 | 15.99964 | 39.437867 | 77.033852 | 0.380562 | 292.978541 | 23.359783 | 23.69 | 25 | 3 | 30 | 1006.920529 | 0.1384113 | 22.90555 | 22.625
2026-01-07 00:04 | GS04875KG3022539099 | 633.8826 | 16.656593 | 49.18741 | 15.998513 | 39.621345 | 77.369304 | 0.377237 | 515.981257 | 23.466808 | 24.33 | 25 | 3 | 30 | 1006.936393 | 0.1384135 | 22.936609 | 22.6875
2026-01-07 00:04 | GS04875KG3022539129 | 633.242443 | 16.768858 | 49.14661 | 15.991484 | 39.598729 | 76.837452 | 0.377816 | 377.640817 | 23.443109 | 24.39 | 25 | 3 | 30 | 1007.008621 | 0.1384234 | 22.936609 | 22.6875
2026-01-07 00:04 | GS04875KG3022540629 | 633.586178 | 16.69504 | 49.065471 | 15.835334 | 40.010914 | 77.346781 | 0.369236 | 194.92372 | 23.455834 | 24.58 | 25 | 3 | 30 | 1006.880833 | 0.1384058 | 22.936609 | 22.6875

## FTR(Inspection)
Gautam Solar Private Limited.
Flasher Test (Power Determination Test)
Total Qty:- 48096Pcs Sample Qty:- 80Nos
Date :-06/01/2026, 07/01/2026 & 08/01/2026
Sr.No. | Module Sr.No. | Pmax | Isc | Voc | Ipm | Vpm | FF | Eff.
Ref | GS04800KG2552500001 REF | 608.06 | 15.34 | 48.91 | 14.36 | 42.33 | 81.03 | 22.51 | Not Found | 1
1 | GS04875KG3022540510 | 631.438059 | 16.716471 | 49.193921 | 15.018726 | 42.07744 | 82.284706 | 23.386309 | Not Found | 1
2 | GS04875KG3022525996 | 632.19764 | 16.640719 | 49.145668 | 15.986503 | 39.545712 | 77.302855 | 23.404429 | Not Found | 1
3 | GS04875KG3022532867 | 632.999521 | 15.621674 | 49.148636 | 15.026922 | 42.124364 | 82.445004 | 23.434116 | Not Found | 1
4 | GS04875KG3022532946 | 634.075936 | 15.670211 | 49.175786 | 15.039124 | 42.161759 | 82.283945 | 23.380444 | Not Found | 1
5 | GS04875KG3022530908 | 633.82404 | 15.572481 | 49.13206 | 14.900054 | 42.538371 | 82.841115 | 23.46464 | Not Found | 1
6 | GS04875KG3022502254 | 633.39291 | 15.592299 | 49.146451 | 14.878658 | 42.570568 | 82.655337 | 23.448679 | Not Found | 1
7 | GS04875KG3022536273 | 633.540167 | 15.550671 | 49.139179 | 14.891915 | 42.542558 | 82.908128 | 23.454131 | Not Found | 1
8 | GS04875KG3022537950 | 633.419679 | 15.621279 | 49.142889 | 15.05407 | 42.076307 | 82.511461 | 23.44967 | Not Found | 1
9 | GS04875KG3022522517 | 632.679528 | 16.747434 | 49.080992 | 16.033464 | 39.459941 | 76.970122 | 23.422269 | Not Found | 1
10 | GS04875KG3022522147 | 634.297452 | 16.698293 | 49.241428 | 16.01622 | 39.603443 | 77.141888 | 23.482166 | Not Found | 1
11 | GS04875KG3022543092 | 637.203775 | 15.585503 | 49.285431 | 14.933112 | 42.670529 | 82.954313 | 23.58976 | Not Found | 1
12 | GS04875KG3022542847 | 626.617629 | 15.62076 | 49.159261 | 14.901529 | 42.050558 | 81.600929 | 23.197853 | Not Found | 1
13 | GS04875KG3022540326 | 632.105652 | 15.593859 | 49.368655 | 14.946992 | 42.289822 | 82.107868 | 23.401024 | Not Found | 1
14 | GS04875KG3022531572 | 627.313509 | 15.653639 | 49.108858 | 14.945572 | 41.973201 | 81.60363 | 23.223615 | Not Found | 1
15 | GS04875KG3022527291 | 637.852173 | 15.55787 | 49.157885 | 14.951709 | 42.660821 | 83.402046 | 23.613765 | Not Found | 1
16 | GS04875KG3022527570 | 632.74664 | 15.610009 | 49.076441 | 14.875613 | 42.535836 | 82.594976 | 23.424754 | Not Found | 1
17 | GS04875KG3022531004 | 631.783803 | 15.586583 | 48.981368 | 14.890207 | 42.429484 | 82.753556 | 23.389109 | Not Found | 1
18 | GS04875KG3022531491 | 633.577488 | 15.537084 | 49.058244 | 14.903184 | 42.512895 | 83.122428 | 23.455512 | Not Found | 1
19 | GS04875KG3022533046 | 634.458611 | 15.566301 | 48.976978 | 14.952973 | 42.430267 | 83.21965 | 23.488132 | Not Found | 1
20 | GS04875KG3022533102 | 634.096825 | 15.573389 | 49.17061 | 14.885933 | 42.59705 | 82.80696 | 23.474739 | Not Found | 1
21 | GS04875KG3022534288 | 633.733091 | 15.567755 | 48.953224 | 14.947519 | 42.397209 | 83.157054 | 23.461273 | Not Found | 1
22 | GS04875KG3022539048 | 634.730822 | 15.613946 | 48.971484 | 14.933485 | 42.503864 | 83.010618 | 23.49821 | Not Found | 1
23 | GS04875KG3022539168 | 634.856532 | 15.608492 | 49.114813 | 14.909099 | 42.581819 | 82.813692 | 23.502864 | Not Found | 1
24 | GS04875KG3022540559 | 630.99165 | 16.681355 | 49.103301 | 15.99964 | 39.437867 | 77.033852 | 23.359783 | Not Found | 1
25 | GS04875KG3022541679 | 627.991721 | 15.496879 | 48.999282 | 14.931502 | 42.058174 | 82.70275 | 23.248723 | Not Found | 1
26 | GS04875KG3022541791 | 633.8765 | 15.535176 | 49.145088 | 14.88776 | 42.577024 | 83.0249 | 23.466582 | Not Found | 1
27 | GS04875KG3022542219 | 632.326872 | 15.497926 | 49.240065 | 14.839783 | 42.610251 | 82.860859 | 23.409214 | Not Found | 1
28 | GS04875KG3022542263 | 632.285033 | 15.578703 | 49.159335 | 14.842881 | 42.598538 | 82.561127 | 23.407665 | Not Found | 1
29 | GS04875KG3022546229 | 636.941721 | 15.613335 | 48.906311 | 15.016186 | 42.417011 | 83.414034 | 23.580059 | Not Found | 1
30 | GS04875KG3022546301 | 632.383153 | 15.578299 | 48.992226 | 14.879049 | 42.501584 | 82.85774 | 23.411297 | Not Found | 1
31 | GS04875KG3022546333 | 634.237105 | 15.616673 | 48.905408 | 14.943042 | 42.443641 | 83.043617 | 23.479932 | Not Found | 1
32 | GS04875KG3022546420 | 633.370549 | 15.576096 | 49.034668 | 14.883218 | 42.556022 | 82.92701 | 23.447851 | Not Found | 1
33 | GS04875KG3022546741 | 631.350001 | 15.577683 | 49.021213 | 14.859078 | 42.489176 | 82.676725 | 23.373049 | Not Found | 1
34 | GS04875KG3022547068 | 634.297357 | 15.524888 | 49.169968 | 14.903567 | 42.560102 | 83.093012 | 23.482163 | Not Found | 1
35 | GS04875KG3022550070 | 634.139134 | 15.540419 | 49.258967 | 14.863865 | 42.663139 | 82.839318 | 23.476305 | Not Found | 1
36 | GS04875KG3022550088 | 632.285064 | 15.509072 | 49.162769 | 14.840397 | 42.605669 | 82.926012 | 23.407666 | Not Found | 1
37 | GS04875KG3022550114 | 630.973714 | 15.533014 | 48.969958 | 14.86373 | 42.450564 | 82.951796 | 23.359119 | Not Found | 1
38 | GS04875KG3022550715 | 634.346077 | 15.560069 | 49.210508 | 14.866211 | 42.670327 | 82.843205 | 23.483966 | Not Found | 1
39 | GS04875KG3022553040 | 637.948832 | 15.526835 | 49.11024 | 14.979741 | 42.58744 | 83.662502 | 23.617343 | Not Found | 1
40 | GS04875KG3022553056 | 634.220878 | 15.566774 | 48.972983 | 14.937237 | 42.45905 | 83.192727 | 23.479331 | Not Found | 1
41 | GS04875KG3022553122 | 630.88842 | 15.571439 | 48.832286 | 14.89794 | 42.347359 | 82.96917 | 23.355961 | Not Found | 1
42 | GS04875KG3022554526 | 632.143727 | 15.51262 | 49.142047 | 14.974574 | 42.214471 | 82.923466 | 23.402434 | Not Found | 1
43 | GS04875KG3022554551 | 632.144005 | 15.515378 | 49.059677 | 14.883291 | 42.473402 | 83.047964 | 23.402444 | Not Found | 1
44 | GS04875KG3022555454 | 635.664534 | 15.557881 | 49.158395 | 14.895352 | 42.675363 | 83.115082 | 23.532776 | Not Found | 1
45 | GS04875KG3022555472 | 631.453496 | 15.523296 | 49.096642 | 14.841651 | 42.546041 | 82.852505 | 23.376881 | Not Found | 1
46 | GS04875KG3022556702 | 630.315015 | 15.471051 | 49.083589 | 14.793234 | 42.60833 | 83.00448 | 23.334733 | Not Found | 1
47 | GS04875KG3022556732 | 633.44044 | 15.512281 | 49.139 | 14.856885 | 42.636155 | 83.100534 | 23.450439 | Not Found | 1
48 | GS04875KG3022557406 | 631.812482 | 15.586923 | 48.915967 | 14.906036 | 42.38635 | 82.866153 | 23.390171 | Not Found | 1
49 | GS04875KG3022557692 | 635.358493 | 15.556683 | 49.133637 | 14.907282 | 42.620679 | 83.123325 | 23.521447 | Not Found | 1
50 | GS04875KG3022557716 | 634.296257 | 15.574999 | 49.15794 | 14.898215 | 42.575319 | 82.845791 | 23.482122 | Not Found | 1
51 | GS04875KG3022557721 | 631.555595 | 15.587726 | 48.850579 | 14.917184 | 42.337453 | 82.939062 | 23.38066 | Not Found | 1
52 | GS04875KG3022558536 | 631.419945 | 15.584028 | 48.878899 | 14.896724 | 42.386496 | 82.892866 | 23.375639 | Not Found | 1
53 | GS04875KG3022558581 | 629.248831 | 15.581137 | 48.789462 | 15.041198 | 41.83502 | 82.774627 | 23.295262 | Not Found | 1
54 | GS04875KG3022561038 | 637.345693 | 15.558128 | 49.210115 | 14.92625 | 42.699653 | 83.245994 | 23.595014 | Not Found | 1
55 | GS04875KG3022561157 | 630.521784 | 15.577845 | 48.808314 | 14.902246 | 42.310521 | 82.927564 | 23.342388 | Not Found | 1
56 | GS04875KG3022561403 | 636.338932 | 15.587137 | 49.201779 | 14.921315 | 42.646305 | 82.973865 | 23.557743 | Not Found | 1
57 | GS04875KG3022562392 | 632.941232 | 15.595596 | 48.885658 | 14.962354 | 42.302249 | 83.019471 | 23.431958 | Not Found | 1
58 | GS04875KG3022562772 | 634.361122 | 15.56275 | 49.258008 | 15.010053 | 42.262416 | 82.751024 | 23.484523 | Not Found | 1
59 | GS04875KG3022564061 | 633.699248 | 15.555761 | 49.097084 | 14.896887 | 42.539039 | 82.972894 | 23.46002 | Not Found | 1
60 | GS04875KG3022564753 | 628.713327 | 15.498349 | 49.164955 | 14.78641 | 42.519673 | 82.510951 | 23.275438 | Not Found | 1
61 | GS04875KG3022564845 | 627.364853 | 16.692683 | 49.120777 | 15.644245 | 40.125801 | 76.511871 | 23.225516 | Not Found | 1
62 | GS04875KG3022566259 | 636.917015 | 15.648448 | 49.136705 | 14.940243 | 42.630968 | 82.833413 | 23.579144 | Not Found | 1
63 | GS04875KG3022568365 | 631.752012 | 15.585974 | 48.861226 | 14.889986 | 42.42798 | 82.956099 | 23.387932 | Not Found | 1
64 | GS04875KG3022570360 | 628.257682 | 15.567078 | 49.082944 | 14.93181 | 42.07512 | 82.224286 | 23.258569 | Not Found | 1
65 | GS04875KG3022570497 | 628.254902 | 15.571465 | 48.868067 | 15.027538 | 41.806909 | 82.562198 | 23.258466 | Not Found | 1
66 | GS04875KG3022570666 | 634.421317 | 15.546124 | 49.246539 | 15.010757 | 42.264445 | 82.866678 | 23.486752 | Not Found | 1
67 | GS04875KG3022570819 | 633.199971 | 15.565227 | 49.093113 | 14.878818 | 42.557143 | 82.863802 | 23.441536 | Not Found | 1
68 | GS04875KG3022571398 | 628.122013 | 15.531561 | 49.082719 | 14.945834 | 42.026562 | 82.394893 | 23.253547 | Not Found | 1
69 | GS04875KG3022571448 | 628.825232 | 15.556102 | 48.822561 | 14.841947 | 42.368108 | 82.79586 | 23.27958 | Not Found | 1
70 | GS04875KG3022572247 | 634.259057 | 15.626789 | 49.168899 | 14.87497 | 42.639349 | 82.547981 | 23.480745 | Not Found | 1
71 | GS04875KG3022572886 | 630.611768 | 15.546278 | 49.156396 | 14.952704 | 42.173761 | 82.519313 | 23.345719 | Not Found | 1
72 | GS04875KG3022574033 | 633.042351 | 15.540846 | 49.261383 | 14.849571 | 42.630345 | 82.689715 | 23.435701 | Not Found | 1
73 | GS04875KG3022574057 | 636.704691 | 15.569355 | 49.256344 | 14.934014 | 42.634532 | 83.024306 | 23.571284 | Not Found | 1
74 | GS04875KG3022577361 | 634.11222 | 15.584599 | 49.176873 | 14.868994 | 42.646612 | 82.738869 | 23.475309 | Not Found | 1
75 | GS04875KG3022577444 | 630.777505 | 15.560415 | 49.054235 | 14.992727 | 42.072234 | 82.637755 | 23.351855 | Not Found | 1
76 | GS04875KG3022581027 | 636.504639 | 15.600539 | 49.226054 | 14.900393 | 42.717306 | 82.883286 | 23.563878 | Not Found | 1
77 | GS04875KG3022581035 | 637.535103 | 15.543819 | 49.216656 | 14.951005 | 42.641622 | 83.336311 | 23.602026 | Not Found | 1
78 | GS04875KG3022539099 | 633.8826 | 16.656593 | 49.18741 | 15.998513 | 39.621345 | 77.369304 | 23.466808 | Not Found | 1
79 | GS04875KG3022539129 | 633.242443 | 16.768858 | 49.14661 | 15.991484 | 39.598729 | 76.837452 | 23.443109 | Not Found | 1
80 | GS04875KG3022540629 | 633.586178 | 16.69504 | 49.065471 | 15.835334 | 40.010914 | 77.346781 | 23.455834 | Not Found | 1
[9 empty] | Not Found | 0

## Bifaciality
Gautam Solar Private Limited.
Bi-Faciality of Solar PV Module
Total Qty:- 48096Pcs Sample Qty:- 14 Nos
Date :-06/01/2026, 07/01/2026 & 08/01/2026
Sr. No. | Module Serial No. | Front Side Electrical Parameter | [6 empty] | Rare Side Electrical Parameter | [6 empty] | Bi-faciality Factor(≥70%)
|  | Pmax | Isc | Voc | Ipm | Vpm | FF | eff | Pmax | Isc | Voc | Ipm | Vpm | FF | eff
1 | GS04875KG3022502254 | 633.39291 | 15.592299 | 49.146451 | 14.878658 | 42.570568 | 82.655337 | 23.448679 | 489.800476 | 12.738305 | 48.795617 | 11.406227 | 42.941497 | 78.800098 | 18.060538 | 77.32964 | Not Found | 1
2 | GS04875KG3022522147 | 634.297452 | 16.698293 | 49.241428 | 16.01622 | 39.603443 | 77.141888 | 23.482166 | 497.868853 | 12.610226 | 49.049357 | 11.531858 | 43.173341 | 80.493124 | 18.358045 | 78.49138 | Not Found | 1
3 | GS04875KG3022522517 | 632.679528 | 16.747434 | 49.080992 | 16.033464 | 39.459941 | 76.970122 | 23.422269 | 497.981985 | 12.709383 | 49.009791 | 11.545112 | 43.133578 | 79.947763 | 18.362217 | 78.70999 | Not Found | 1
4 | GS04875KG3022525996 | 632.19764 | 16.640719 | 49.145668 | 15.986503 | 39.545712 | 77.302855 | 23.404429 | 502.171423 | 12.84774 | 48.934667 | 11.657698 | 43.076379 | 79.874587 | 18.516695 | 79.43266 | Not Found | 1
5 | GS04875KG3022530908 | 633.82404 | 15.572481 | 49.13206 | 14.900054 | 42.538371 | 82.841115 | 23.46464 | 480.581144 | 12.738747 | 48.740507 | 11.211081 | 42.86662 | 77.401605 | 17.720591 | 75.82249 | Not Found | 1
6 | GS04875KG3022531572 | 627.313509 | 15.653639 | 49.108858 | 14.945572 | 41.973201 | 81.60363 | 23.223615 | 507.223276 | 12.922891 | 48.909993 | 11.78054 | 43.056029 | 80.249418 | 18.702973 | 80.85642 | Not Found | 1
7 | GS04875KG3022532867 | 632.999521 | 15.621674 | 49.148636 | 15.026922 | 42.124364 | 82.445004 | 23.434116 | 492.533202 | 12.724383 | 48.743302 | 11.489016 | 42.869922 | 79.411577 | 18.161302 | 77.80941 | Not Found | 1
8 | GS04875KG3022532946 | 634.075936 | 15.670211 | 49.175786 | 15.039124 | 42.161759 | 82.283945 | 23.380444 | 490.1513 | 12.706868 | 48.726961 | 11.427644 | 42.89172 | 79.163011 | 18.073474 | 77.30167 | Not Found | 1
9 | GS04875KG3022536273 | 633.540167 | 15.550671 | 49.139179 | 14.891915 | 42.542558 | 82.908128 | 23.454131 | 483.988175 | 12.737206 | 48.738884 | 11.288519 | 42.874374 | 77.962361 | 17.846219 | 76.39424
10 | GS04875KG3022537950 | 633.419679 | 15.621279 | 49.142889 | 15.05407 | 42.076307 | 82.511461 | 23.44967 | 495.11669 | 12.802438 | 48.790657 | 11.542579 | 42.894806 | 79.26441 | 18.256564 | 78.16566
11 | GS04875KG3022540326 | 632.105652 | 15.593859 | 49.368655 | 14.946992 | 42.289822 | 82.107868 | 23.401024 | 506.956968 | 12.895223 | 48.959686 | 11.761108 | 43.104526 | 80.297795 | 18.693154 | 80.2013
12 | GS04875KG3022540559 | 630.99165 | 16.681355 | 49.103301 | 15.99964 | 39.437867 | 77.033852 | 23.359783 | 500.952681 | 12.984662 | 48.801287 | 11.66232 | 42.954803 | 79.055992 | 18.471756 | 79.39133
13 | GS04875KG3022542847 | 626.617629 | 15.62076 | 49.159261 | 14.901529 | 42.050558 | 81.600929 | 23.197853 | 485.05107 | 12.683717 | 48.891911 | 11.278251 | 43.007651 | 78.217495 | 17.885412 | 77.40782
14 | GS04875KG3022543092 | 637.203775 | 15.585503 | 49.285431 | 14.933112 | 42.670529 | 82.954313 | 23.58976 | 488.20615 | 12.6676 | 48.89228 | 11.352872 | 43.002877 | 78.82584 | 18.00175 | 76.61696

## Visual Inspection Sheet
Gautam Solar Private Limited.
Visual Inspection Checksheet
Total Qty:- 48096Pcs Sample Qty:- 80 Nos
Date :-06/01/2026, 07/01/2026 & 08/01/2026
SL.NO | MODULE ID | Defects | Remark | Not Found | 1
1 | GS04875KG3022540510 | Nil | OK | Not Found | 1
2 | GS04875KG3022525996 | Nil | OK | Not Found | 1
3 | GS04875KG3022532867 | Nil | OK | Not Found | 1
4 | GS04875KG3022532946 | Nil | OK | Not Found | 1
5 | GS04875KG3022530908 | Nil | OK | Not Found | 1
6 | GS04875KG3022502254 | Nil | OK | Not Found | 1
7 | GS04875KG3022536273 | Nil | OK | Not Found | 1
8 | GS04875KG3022537950 | Nil | OK | Not Found | 1
9 | GS04875KG3022522517 | Nil | OK | Not Found | 1
10 | GS04875KG3022522147 | Nil | OK | Not Found | 1
11 | GS04875KG3022543092 | Nil | OK | Not Found | 1
12 | GS04875KG3022542847 | Nil | OK | Not Found | 1
13 | GS04875KG3022540326 | Nil | OK | Not Found | 1
14 | GS04875KG3022531572 | Nil | OK | Not Found | 1
15 | GS04875KG3022527291 | Nil | OK | Not Found | 1
16 | GS04875KG3022527570 | Nil | OK | Not Found | 1
17 | GS04875KG3022531004 | Nil | OK | Not Found | 1
18 | GS04875KG3022531491 | Nil | OK | Not Found | 1
19 | GS04875KG3022533046 | Nil | OK | Not Found | 1
20 | GS04875KG3022533102 | Nil | OK | Not Found | 1
21 | GS04875KG3022534288 | Nil | OK | Not Found | 1
22 | GS04875KG3022539048 | Nil | OK | Not Found | 1
23 | GS04875KG3022539168 | Nil | OK | Not Found | 1
24 | GS04875KG3022540559 | Nil | OK | Not Found | 1
25 | GS04875KG3022541679 | Nil | OK | Not Found | 1
26 | GS04875KG3022541791 | Nil | OK | Not Found | 1
27 | GS04875KG3022542219 | Nil | OK | Not Found | 1
28 | GS04875KG3022542263 | Nil | OK | Not Found | 1
29 | GS04875KG3022546229 | Nil | OK | Not Found | 1
30 | GS04875KG3022546301 | Nil | OK | Not Found | 1
31 | GS04875KG3022546333 | Nil | OK | Not Found | 1
32 | GS04875KG3022546420 | Nil | OK | Not Found | 1
33 | GS04875KG3022546741 | Nil | OK | Not Found | 1
34 | GS04875KG3022547068 | Nil | OK | Not Found | 1
35 | GS04875KG3022550070 | Nil | OK | Not Found | 1
36 | GS04875KG3022550088 | Nil | OK | Not Found | 1
37 | GS04875KG3022550114 | Nil | OK | Not Found | 1
38 | GS04875KG3022550715 | Nil | OK | Not Found | 1
39 | GS04875KG3022553040 | Nil | OK | Not Found | 1
40 | GS04875KG3022553056 | Nil | OK | Not Found | 1
41 | GS04875KG3022553122 | Nil | OK | Not Found | 1
42 | GS04875KG3022554526 | Nil | OK | Not Found | 1
43 | GS04875KG3022554551 | Nil | OK | Not Found | 1
44 | GS04875KG3022555454 | Nil | OK | Not Found | 1
45 | GS04875KG3022555472 | Nil | OK | Not Found | 1
46 | GS04875KG3022556702 | Nil | OK | Not Found | 1
47 | GS04875KG3022556732 | Nil | OK | Not Found | 1
48 | GS04875KG3022557406 | Nil | OK | Not Found | 1
49 | GS04875KG3022557692 | Nil | OK | Not Found | 1
50 | GS04875KG3022557716 | Nil | OK | Not Found | 1
51 | GS04875KG3022557721 | Nil | OK | Not Found | 1
52 | GS04875KG3022558536 | Nil | OK
53 | GS04875KG3022558581 | Nil | OK
54 | GS04875KG3022561038 | Nil | OK
55 | GS04875KG3022561157 | Nil | OK
56 | GS04875KG3022561403 | Nil | OK
57 | GS04875KG3022562392 | Nil | OK
58 | GS04875KG3022562772 | Nil | OK
59 | GS04875KG3022564061 | Nil | OK
60 | GS04875KG3022564753 | Nil | OK
61 | GS04875KG3022564845 | Nil | OK
62 | GS04875KG3022566259 | Nil | OK
63 | GS04875KG3022568365 | Nil | OK
64 | GS04875KG3022570360 | Nil | OK
65 | GS04875KG3022570497 | Nil | OK
66 | GS04875KG3022570666 | Nil | OK
67 | GS04875KG3022570819 | Nil | OK
68 | GS04875KG3022571398 | Nil | OK
69 | GS04875KG3022571448 | Nil | OK
70 | GS04875KG3022572247 | Nil | OK
71 | GS04875KG3022572886 | Nil | OK
72 | GS04875KG3022574033 | Nil | OK
73 | GS04875KG3022574057 | Nil | OK
74 | GS04875KG3022577361 | Nil | OK
75 | GS04875KG3022577444 | Nil | OK
76 | GS04875KG3022581027 | Nil | OK
77 | GS04875KG3022581035 | Nil | OK
78 | GS04875KG3022539099 | Nil | OK
79 | GS04875KG3022539129 | Nil | OK
80 | GS04875KG3022540629 | Nil | OK

## EL Inspection Sheet
Gautam Solar Private Limited.
EL Inspection Checksheet
Total Qty:- 48096Pcs Sample Qty:- 14 Nos
Date :-06/01/2026, 07/01/2026 & 08/01/2026
SL.NO | MODULE ID | Defects | Remark
1 | GS04875KG3022502254 | Nil | Ok
2 | GS04875KG3022522147 | Nil | Ok
3 | GS04875KG3022522517 | Nil | Ok
4 | GS04875KG3022525996 | Nil | Ok
5 | GS04875KG3022530908 | Nil | Ok
6 | GS04875KG3022531572 | Nil | Ok
7 | GS04875KG3022532867 | Nil | Ok
8 | GS04875KG3022532946 | Nil | Ok
9 | GS04875KG3022536273 | Nil | Ok
10 | GS04875KG3022537950 | Nil | Ok
11 | GS04875KG3022540326 | Nil | Ok
12 | GS04875KG3022540559 | Nil | Ok
13 | GS04875KG3022542847 | Nil | Ok
14 | GS04875KG3022543092 | Nil | Ok

## IR,HV,GD,Wet Leakage
Gautam Solar Private Limited.
IR, HV, Ground continuity & Wet Leakage Test
Total Qty:- 48096Pcs Sample Qty:-14 Nos
Date :-06/01/2026, 07/01/2026 & 08/01/2026
SL.NO | MODULE ID | IR TEST(≥40MΩ.m²) at 1500V for 1 min. | DCW TEST (<50µA) at 4.8kv for 1 min. | GROUND CONTINUITY TEST (<0.1Ω) at 62.5A | Wet Leakage Test(IR≥40MΩ.m²) at 1500V for 2 min. | REMARKS
1 | GS04875KG3022502254 | 3.11 | 1.1 | 4.03 | 2.04
2 | GS04875KG3022522147 | 4.78 | 1.2 | 4.99 | 3.37
3 | GS04875KG3022522517 | 4.21 | 1.1 | 4.81 | 2.86
4 | GS04875KG3022525996 | 4.09 | 1.1 | 4.72 | 3.8
5 | GS04875KG3022530908 | 4.5 | 1.1 | 3.89 | 3.07
6 | GS04875KG3022531572 | 3.27 | 1.2 | 3.85 | 3.5
7 | GS04875KG3022532867 | 3.26 | 1 | 3.71 | 3.55
8 | GS04875KG3022532946 | 4.05 | 1.1 | 4.51 | 2.95
9 | GS04875KG3022536273 | 4.2 | 1.6 | 4.82 | 2.61
10 | GS04875KG3022537950 | 4.23 | 1.1 | 3.21 | 2.9
11 | GS04875KG3022540326 | 5.21 | 1.2 | 3.51 | 2.34
12 | GS04875KG3022540559 | 5.27 | 1.3 | 3.66 | 4.3
13 | GS04875KG3022542847 | 4.39 | 1.6 | 3.78 | 4.3
14 | GS04875KG3022543092 | 5.11 | 1.2 | 3.52 | 2.94

## Dimension
Gautam Solar Private Limited.
Dimension & Anodizing Coating Thickness Measurement Report
Total Qty:- 48096Pcs Sample Qty:-14 Nos
Date :-06/01/2026, 07/01/2026 & 08/01/2026
Sr. No. | Module ID | Module length | Module width | Module Thickness(Profile) | Diagonal 1 | Diagonal 2 | Diagonal difference | Mounting hole to mounting hole distance 1# | Mounting hole to mounting hole distance 2# | Mounting hole to mounting hole distance 3# | Mountain hole1 (Length * width) | Cable Length | Connector type | Ground hole nos as per Drawing | Drain Hole as per Drawing | Anodizing Coating Thickness
|  | mm | mm | mm | mm | mm | mm | (mm) | (mm) | (mm) | mm*mm | mm |  |  |  | µm
1 | GS04875KG3022502254 | 2382 | 1134 | 30 | 2636 | 2636 | 0 | 1400 | 790 | 400 | 14*9 | 1200 | MC4 | 2 | OK | 16.9
2 | GS04875KG3022522147 | 2382 | 1134 | 30 | 2636 | 2636 | 0 | 1400 | 790 | 400 | 14*9 | 1200 | MC4 | 2 | OK | 17.3
3 | GS04875KG3022522517 | 2382 | 1134 | 30 | 2636 | 2636 | 0 | 1400 | 790 | 400 | 14*9 | 1200 | MC4 | 2 | OK | 17.6
4 | GS04875KG3022525996 | 2382 | 1134 | 30 | 2636 | 2636 | 0 | 1400 | 790 | 400 | 14*9 | 1200 | MC4 | 2 | OK | 18.1
5 | GS04875KG3022530908 | 2382 | 1134 | 30 | 2636 | 2636 | 0 | 1400 | 790 | 400 | 14*9 | 1200 | MC4 | 2 | OK | 17.2
6 | GS04875KG3022531572 | 2382 | 1134 | 30 | 2636 | 2636 | 0 | 1400 | 790 | 400 | 14*9 | 1200 | MC4 | 2 | OK | 17.1
7 | GS04875KG3022532867 | 2382 | 1134 | 30 | 2636 | 2636 | 0 | 1400 | 790 | 400 | 14*9 | 1200 | MC4 | 2 | OK | 19.6
8 | GS04875KG3022532946 | 2382 | 1134 | 30 | 2636 | 2636 | 0 | 1400 | 790 | 400 | 14*9 | 1200 | MC4 | 2 | OK | 16.4
9 | GS04875KG3022536273 | 2382 | 1134 | 30 | 2636 | 2636 | 0 | 1400 | 790 | 400 | 14*9 | 1200 | MC4 | 2 | OK | 19.3
10 | GS04875KG3022537950 | 2382 | 1134 | 30 | 2636 | 2636 | 0 | 1400 | 790 | 400 | 14*9 | 1200 | MC4 | 2 | OK | 16.5
11 | GS04875KG3022540326 | 2382 | 1134 | 30 | 2636 | 2636 | 0 | 1400 | 790 | 400 | 14*9 | 1200 | MC4 | 2 | OK | 17.8
12 | GS04875KG3022540559 | 2382 | 1134 | 30 | 2636 | 2636 | 0 | 1400 | 790 | 400 | 14*9 | 1200 | MC4 | 2 | OK | 16.8
13 | GS04875KG3022542847 | 2382 | 1134 | 30 | 2636 | 2636 | 0 | 1400 | 790 | 400 | 14*9 | 1200 | MC4 | 2 | OK | 18.1
14 | GS04875KG3022543092 | 2382 | 1134 | 30 | 2636 | 2636 | 0 | 1400 | 790 | 400 | 14*9 | 1200 | MC4 | 2 | OK | 19.3

## RFID
Gautam Solar Private Limited.
RFID Inspection Report
Total Qty:- 48096Pcs Sample Qty:-14 Nos
Date :-06/01/2026, 07/01/2026 & 08/01/2026
id | s_no | m_type | manufacture_pv_module | manufacture_solar_cell | month_year_solar_cells | month_year_module_pv | p_max_the_module | v_max_the_module | i_max_the_module | ff | v_o_c_ | i_s_c | lab_issuing_iec_certificate | date_obtain_ice_certificate
1 | GS04875KG3022502254 | 625W | GSPL | SOLARSPACE | Aug, 25 | Nov, 25 | 630.733 | 40.602 | 15.534 | 79.963 | 48.722 | 16.189 | DTH | 2025-01-18
2 | GS04875KG3022522147 | 625W | GSPL | SOLARSPACE | Aug, 25 | Nov, 25 | 625.501 | 40.564 | 15.42 | 79.268 | 48.683 | 16.209 | DTH | 2025-01-18
3 | GS04875KG3022522517 | 625W | GSPL | SOLARSPACE | Aug, 25 | Nov, 25 | 628.558 | 40.627 | 15.472 | 79.653 | 48.728 | 16.195 | DTH | 2025-01-18
4 | GS04875KG3022525996 | 625W | GSPL | SOLARSPACE | Aug, 25 | Nov, 25 | 628.503 | 40.619 | 15.473 | 79.488 | 48.736 | 16.224 | DTH | 2025-01-18
5 | GS04875KG3022530908 | 625W | GSPL | SOLARSPACE | Aug, 25 | Nov, 25 | 629.834 | 40.613 | 15.508 | 79.596 | 48.747 | 16.233 | DTH | 2025-01-18
6 | GS04875KG3022531572 | 625W | GSPL | SOLARSPACE | Aug, 25 | Nov, 25 | 625.949 | 40.589 | 15.422 | 79.281 | 48.726 | 16.204 | DTH | 2025-01-18
7 | GS04875KG3022532867 | 625W | GSPL | SOLARSPACE | Aug, 25 | Nov, 25 | 626.064 | 40.628 | 15.41 | 79.394 | 48.714 | 16.188 | DTH | 2025-01-18
8 | GS04875KG3022532946 | 625W | GSPL | SOLARSPACE | Aug, 25 | Nov, 25 | 625.218 | 40.57 | 15.411 | 79.286 | 48.736 | 16.18 | DTH | 2025-01-18
9 | GS04875KG3022536273 | 625W | GSPL | SOLARSPACE | Aug, 25 | Nov, 25 | 629.854 | 40.556 | 15.531 | 79.777 | 48.745 | 16.197 | DTH | 2025-01-18
10 | GS04875KG3022537950 | 625W | GSPL | SOLARSPACE | Aug, 25 | Nov, 25 | 630.722 | 40.648 | 15.516 | 79.806 | 48.697 | 16.229 | DTH | 2025-01-18
11 | GS04875KG3022540326 | 625W | GSPL | SOLARSPACE | Aug, 25 | Nov, 25 | 626.039 | 40.583 | 15.426 | 79.34 | 48.721 | 16.195 | DTH | 2025-01-18
12 | GS04875KG3022540559 | 625W | GSPL | SOLARSPACE | Aug, 25 | Nov, 25 | 626.821 | 40.569 | 15.451 | 79.303 | 48.694 | 16.232 | DTH | 2025-01-18
13 | GS04875KG3022542847 | 625W | GSPL | SOLARSPACE | Aug, 25 | Nov, 25 | 625.885 | 40.626 | 15.406 | 79.326 | 48.682 | 16.207 | DTH | 2025-01-18
14 | GS04875KG3022543092 | 625W | GSPL | SOLARSPACE | Aug, 25 | Nov, 25 | 628.891 | 40.61 | 15.486 | 79.475 | 48.725 | 16.24 | DTH | 2025-01-18